## ALT
[8 empty] | r(cm) | water content(%) | 1.24433 | 2.934458 | 4.80626 | 6.735068 | 8.125271
[9 empty] | 0 | 2.967801e-08 | 4.694226e-08 | 5.919724e-08 | 6.929455e-08 | 7.077827e-08
[9 empty] | 0.18 | 2.078533e-08 | 3.632345e-08 | 5.201702e-08 | 6.349735e-08 | 7.1224e-08
[9 empty] | 0.36 | 2.233696e-08 | 3.833389e-08 | 4.833117e-08 | 5.528321e-08 | 5.749969e-08
[9 empty] | 0.68 | 2.114921e-08 | 3.93589e-08 | 4.76419e-08 | 5.601788e-08 | 5.890155e-08
[9 empty] | 0.72 | 2.248936e-08 | 3.252254e-08 | 3.975258e-08 | 4.695587e-08 | 4.864714e-08
[9 empty] | 0.82 | 1.879654e-08 | 2.819371e-08 | 3.719664e-08 | 4.251518e-08 | 4.648776e-08
[9 empty] | water content(%) | 1.24433 | 2.934458 | 4.80626 | 6.735068 | 8.125271
[8 empty] | r(nm) | 0 | 0.2967801 | 0.4694226 | 0.5919724 | 0.6929455 | 0.7077827
[9 empty] | 0.18 | 0.2078533 | 0.3632345 | 0.5201702 | 0.6349735 | 0.71224
[9 empty] | 0.36 | 0.2233696 | 0.3833389 | 0.4833117 | 0.5528321 | 0.5749969
[9 empty] | 0.68 | 0.2114921 | 0.393589 | 0.476419 | 0.5601788 | 0.5890155
[9 empty] | 0.72 | 0.2248936 | 0.3252254 | 0.3975258 | 0.4695587 | 0.4864714
[9 empty] | 0.82 | 0.1879654 | 0.2819371 | 0.3719664 | 0.4251518 | 0.4648776
| r | 0 | 2.461672e-08 | 4.219971e-08 | 5.311501e-08 | 6.062546e-08 | 6.294706e-08
NaCl2 | P | 0 | 1.259201 | 2.935577 | 4.793735 | 7.231245 | 8.674651
| nbu | 0 | 0.0005856162 | 0.002600643 | 0.005270096 | 0.009633893 | 0.01234647
| r | 0 | 2.484708e-08 | 4.62513e-08 | 5.600567e-08 | 6.589086e-08 | 6.931047e-08
KBr | P | 0 | 1.26452 | 2.909381 | 4.775071 | 6.414765 | 7.966439
| nbu | 0 | 0.0006252965 | 0.002128559 | 0.004378365 | 0.007092821 | 0.009291495
| r | 0 | 2.66571e-08 | 3.856659e-08 | 4.717107e-08 | 5.57579e-08 | 5.780864e-08
KNO3 | P | 0 | 1.242623243 | 2.978605063 | 4.833846003 | 6.503644978 | 7.687394698
| nbu | 0 | 0.0005136722 | 0.001892069 | 0.004153002 | 0.006522423 | 0.008547647
| r | 0 | 2.273664e-08 | 3.413477e-08 | 4.509702e-08 | 5.162106e-08 | 5.650978e-08
|  | nbu |  | 1.242623243 | 2.978605063 | 4.833846003 | 6.503644978
| 0 | nbu | 0 | 0.0008001597 | 0.003079745 | 0.006550419 | 0.0110338
| 0.33 | nbu | 0 | 0.0005842367 | 0.002412857 | 0.005802206 | 0.01017171
| 0.54 | nbu | 0 | 0.0006279601 | 0.002546944 | 0.00539209 | 0.008857824
| 0.75 | nbu | 0 | 0.0005856162 | 0.002600643 | 0.005270096 | 0.009633893
| 0.8 | nbu | 0 | 0.0006252965 | 0.002128559 | 0.004378365 | 0.007092821
| 0.85 | nbu | 0 | 0.0005136722 | 0.001892069 | 0.004153002 | 0.006522423
|  | nex |  | 1.24433 | 2.934458 | 4.80626 | 6.735068
|  | 0 | 0 | 0.01857542 | 0.0313894 | 0.04060339 | 0.04776859
|  | 0.33 | 0 | 0.01305377 | 0.02430753 | 0.03568736 | 0.04377036
|  | 0.54 | 0 | 0.01402843 | 0.02565325 | 0.0331588 | 0.03810808
|  | 0.75 | 0 | 0.01326609 | 0.02633006 | 0.03267725 | 0.03858033
|  | 0.8 | 0 | 0.01411144 | 0.02174393 | 0.02726229 | 0.03237511
|  | 0.85 | 0 | 0.01177771 | 0.01887902 | 0.02552027 | 0.02931287
|  | ratio |  | 1.24433 | 2.934458 | 4.80626 | 6.735068
|  |  | 0 | 4.129734 | 8.934787 | 13.8916 | 18.76421
|  |  | 0.33 | 4.283887 | 9.030021 | 13.98473 | 18.85673
|  |  | 0.54 | 4.284547 | 9.031654 | 13.98694 | 18.86012
|  |  | 0.75 | 4.227756 | 8.989214 | 13.88792 | 19.98144
|  |  | 0.8 | 4.243112 | 8.916369 | 13.83778 | 17.9711
|  |  | 0.85 | 4.179126 | 9.109147 | 13.99577 | 18.20112