## Sheet1
dry
tradition | P | 0 | 1.178443 | 2.89149 | 4.626403 | 6.653307 | 8.545599 | 9.868234
| adsorption amount | 0 | 0.02238373 | 0.03411496 | 0.03877496 | 0.04316807 | 0.0444923 | 0.04383589
New
| P | 0 | 1.178443 | 2.89149 | 4.626403 | 6.653307 | 8.545599 | 9.868234
| adsorption amount | 0 | 0.02277399 | 0.03560257 | 0.04148501 | 0.0474714 | 0.0500284 | 0.0528982
CaCl2
tradition | P | 0 | 1.239296 | 2.933773 | 4.810239 | 6.469349 | 8.023376 | 9.801929
| adsorption amount | 0 | 0.02011569 | 0.033309 | 0.04321274 | 0.04766458 | 0.0512947 | 0.04889792
New
| P | 0 | 1.238813 | 2.933773 | 4.810239 | 6.469349 | 8.023376 | 9.801929
| adsorption amount | 0 | 0.02037475 | 0.03463944 | 0.04644282 | 0.05281612 | 0.05946619 | 0.05675266
Mg（NO3）2
tradition | P | 0 | 1.214187 | 2.950493 | 4.79574 | 6.298273 | 8.322767 | 9.700901
| adsorption amount | 0 | 0.01486246 | 0.02640752 | 0.03557543 | 0.03765065 | 0.03891527 | 0.03725247
New
| P | 0 | 1.214187 | 2.950493 | 4.79574 | 6.298273 | 8.322767 | 9.700901
| adsorption amount | 0 | 0.0151145 | 0.02750927 | 0.03795737 | 0.04065795 | 0.042717 | 0.04488063 | (a) | (b)
NaCl
tradition | P | 0 | 1.20969 | 2.889552 | 4.708822 | 6.315159 | 7.852627 | 9.027088
| adsorption amount | 0 | 0.01510803 | 0.02182876 | 0.02593042 | 0.0282665 | 0.02796991 | 0.02599481
New
| P | 0 | 1.20969 | 2.889552 | 4.708822 | 6.315159 | 7.852627 | 9.027088
| adsorption amount | 0 | 0.01537837 | 0.02277859 | 0.02777826 | 0.03091042 | 0.03197358 | 0.03248306
KBr
tradition | P | 0 | 1.279773 | 2.952065 | 4.791224 | 6.353355 | 7.831676 | 9.707743
| adsorption amount | 0 | 0.01707765 | 0.02559254 | 0.02872723 | 0.0285703 | 0.02873845 | 0.02785297
New
| P | 0 | 1.279773 | 2.952065 | 4.791224 | 6.353355 | 7.831676 | 9.707743
| adsorption amount | 0 | 0.01740125 | 0.02673123 | 0.03080837 | 0.03123516 | 0.03176638 | 0.0331812
KNO3
tradition | P | 0 | 1.244259 | 2.974333 | 4.810674 | 6.48167 | 8.073666 | 9.87117
| adsorption amount | 0 | 0.01262717 | 0.01939742 | 0.0247491 | 0.02493293 | 0.02548448 | 0.02437882 | (c) | (d)
New
| P | 0 | 1.244259 | 2.974333 | 4.810674 | 6.48167 | 8.073666 | 9.87117
| adsorption amount | 0 | 0.01285968 | 0.02020811 | 0.02630789 | 0.02708918 | 0.02817941 | 0.03089165
[9 empty] | (e) | (f)
S_#2
RH = 30%
S_#2
RH = 45%
S_#2
RH = 65%
S_#2
RH = 70%

## Sheet2
9.868234 | 9.801929 | 9.700901 | 9.027088 | 9.707743
0.04383589 | 0.04889792 | 0.03725247 | 0.02926172 | 0.02441921
9.868234 | 9.801929 | 9.700901 | 9.027088 | 9.707743
0.0528982 | 0.05675266 | 0.04466705 | 0.03547916 | 0.0308912