## He error
|  |  | P_res_before | P_res_aft | P_sam_aft | P_sam_bef | P_res_before | P_res_aft | P_sam_aft | P_sam_bef | P_res_before | P_res_aft | P_sam_aft | P_sam_bef | P_res_before | P_res_aft | P_sam_aft | P_sam_bef | P_res_before | P_res_aft | P_sam_aft | P_sam_bef
|  |  | 1.991155 | 1.155445 | 1.138982 | -0.04523185 | 4.018828 | 2.836583 | 2.807821 | 1.138351 | 6.020275 | 4.692755 | 4.680455 | 2.807597 | 8.02125 | 6.684791 | 6.567245 | 4.679838 | 10.03116 | 8.633411 | 8.539485 | 6.567146
|  |  | 1.0086 | 1.005 | 1.0049 | 1.0002 | 1.0175 | 1.0123 | 1.0122 | 1.0049 | 1.0262 | 1.0204 | 1.0203 | 1.0122 | 1.035 | 1.0291 | 1.0286 | 1.0203 | 1.0438 | 1.0376 | 1.0372 | 1.0286
V-Reservior | 33.733
sample mass | 10.52 |  | 2 |  |  |  | 2 |  |  |  | 2 |  |  |  | 2 |  |  |  | 2
T(Degree) | 41.2 | before | 25.07212 |  |  |  | 61.1854 |  |  |  | 100.7107 |  |  |  | 141.3541 |  |  |  | 181.5617
T(Kalvin) | 314.35 |  | 23.546 |  |  |  | 23.546 |  |  |  | 23.546 |  |  |  | 23.546 |  |  |  | 23.546
|  | after | 25.05081 |  |  |  | 61.15919 |  |  |  | 100.6882 |  |  |  | 141.3635 |  |  |  | 181.5709
P | 0 |  | 1.138982 |  |  |  | 2.836583 |  |  |  | 4.680455 |  |  |  | 6.684791 |  |  |  | 8.539485
|  |  | 0.002026241 |  |  |  | 0.002491541 |  |  |  | 0.002132352 |  |  |  | -0.0008955844 |  |  |  | -0.0008727305
adsorption amount | 0 |  | 0.002026241 |  |  |  | 0.004517782 |  |  |  | 0.006650134 |  |  |  | 0.00575455 |  |  |  | 0.004881819
V-sample | 23.12
|  |  | 0.8244797 | 1.178651 |  |  | 1.147591 | 1.641178 |  |  | 1.267634 | 1.813576 |  |  | 1.254236 | 1.797917 |  |  | 1.289674 | 1.848662
|  |  | 0.6995111 |  |  |  | 0.6992482 |  |  |  | 0.6989692 |  |  |  | 0.6976049 |  |  |  | 0.6976261