## S_#1
CO2 |  |  |  |  | N2
diameter | V | sS | d（V） | d（s） | diameter | V | sS | d（V） | d（s）
0.3053 | 5.4824e-05 | 0.35916 | 0 | 0 | 1.4285 | 4.5052e-05 | 0.12615 | 0.00018688 | 0.52329
0.3193 | 6.2335e-05 | 0.4062 | 0.00053447 | 3.3473 | 1.7943 | 4.5052e-05 | 0.12615 | 0 | 0
0.334 | 8.1525e-05 | 0.5211 | 0.0013056 | 7.8171 | 2.1166 | 5.4739e-05 | 0.14446 | 6.2877e-05 | 0.11883
0.3494 | 9.7161e-05 | 0.61059 | 0.0010169 | 5.8208 | 2.2769 | 6.6816e-05 | 0.16568 | 7.2476e-05 | 0.12732
0.3655 | 0.00011127 | 0.68778 | 0.000877 | 4.7989 | 2.4638 | 7.7459e-05 | 0.18295 | 5.1369e-05 | 0.083398
0.3823 | 0.00013338 | 0.80347 | 0.0013146 | 6.8768 | 2.6608 | 8.7773e-05 | 0.19846 | 5.5215e-05 | 0.083006
0.3999 | 0.00015627 | 0.91796 | 0.001301 | 6.5061 | 2.8327 | 9.2044e-05 | 0.20449 | 2.7219e-05 | 0.038436
0.4183 | 0.00015627 | 0.91796 | 0 | 0 | 2.959 | 0.00011034 | 0.22922 | 0.00019108 | 0.25831
0.4376 | 0.0001618 | 0.94323 | 0.00028714 | 1.3124 | 3.1301 | 0.00013108 | 0.25573 | 8.4172e-05 | 0.10757
0.4577 | 0.00029957 | 1.5452 | 0.0068399 | 29.887 | 3.3074 | 0.00017251 | 0.30583 | 0.00038319 | 0.46344
0.4788 | 0.00053889 | 2.5449 | 0.01136 | 47.451 | 3.4904 | 0.00024648 | 0.3906 | 0.0002868 | 0.32867
0.5008 | 0.00086936 | 3.8646 | 0.014996 | 59.883 | 3.746 | 0.00042881 | 0.58529 | 0.00071955 | 0.76833
0.5239 | 0.0010497 | 4.5529 | 0.0078214 | 29.859 | 3.9805 | 0.00086915 | 1.0278 | 0.0020437 | 2.0537
0.548 | 0.001303 | 5.4774 | 0.010505 | 38.34 | 4.2429 | 0.0012666 | 1.4025 | 0.0012846 | 1.2111
0.5732 | 0.0015017 | 6.1709 | 0.0078809 | 27.497 | 4.4819 | 0.0012952 | 1.428 | 0.00016956 | 0.15133
0.5996 | 0.0017039 | 6.8451 | 0.0076612 | 25.554 | 4.806 | 0.0013478 | 1.4718 | 0.00010957 | 0.091193
0.6272 | 0.0019974 | 7.7812 | 0.010636 | 33.917 | 5.1328 | 0.0013698 | 1.4889 | 0.00012648 | 0.098564
0.6561 | 0.0019974 | 7.7812 | 0 | 0 | 5.3846 | 0.0014117 | 1.5201 | 0.00012719 | 0.094485
0.6863 | 0.0020551 | 7.9494 | 0.001911 | 5.5694 | 5.7997 | 0.0014704 | 1.5605 | 0.0001172 | 0.080829
0.7179 | 0.0020607 | 7.9649 | 0.00017628 | 0.49111 | 6.4249 | 0.0015422 | 1.6053 | 9.5812e-05 | 0.059651
0.7509 | 0.0021618 | 8.2342 | 0.0030599 | 8.1499 | 6.9497 | 0.0015716 | 1.6222 | 9.7948e-05 | 0.056376
0.7855 | 0.0022411 | 8.4362 | 0.0022954 | 5.8449 | 7.3917 | 0.0015958 | 1.6353 | 4.1484e-05 | 0.022449
0.8216 | 0.002681 | 9.5068 | 0.012166 | 29.614 | 8.1516 | 0.0016451 | 1.6595 | 5.2708e-05 | 0.025864
0.8594 | 0.0028962 | 10.008 | 0.0056923 | 13.247 | 9.2952 | 0.0017365 | 1.6988 | 6.7623e-05 | 0.0291
0.899 | 0.0030455 | 10.34 | 0.0037734 | 8.3947 | 10.1785 | 0.0017829 | 1.717 | 0.0001116 | 0.043856
0.9404 | 0.00317 | 10.605 | 0.0030086 | 6.3989 | 12.17 | 0.001991 | 1.7854 | 5.8349e-05 | 0.019178
0.9836 | 0.0032833 | 10.835 | 0.0026188 | 5.3246 | 17.4555 | 0.0022617 | 1.8475 | 3.8647e-05 | 0.0088562
1.0289 | 0.0033918 | 11.046 | 0.0023958 | 4.657 | 22.6143 | 0.0023728 | 1.8671 | 3.3535e-05 | 0.0059316
1.0763 | 0.0034983 | 11.244 | 0.0022487 | 4.1787 | 26.8588 | 0.0025117 | 1.8878 | 2.6828e-05 | 0.0039954
1.1258 | 0.0036041 | 11.432 | 0.0021369 | 3.7961 | 36.2852 | 0.0027555 | 1.9147 | 1.7828e-05 | 0.0019653
1.1776 | 0.0037093 | 11.611 | 0.00203 | 3.4476 | 49.6356 | 0.0029053 | 1.9268 | 1.1505e-05 | 0.00092718
1.2318 | 0.0038161 | 11.784 | 0.0019705 | 3.1993 | 73.2092 | 0.0030877 | 1.9367 | 5.3428e-06 | 0.00029192
1.2885 | 0.0039253 | 11.953 | 0.0019246 | 2.9872
1.3478 | 0.0040372 | 12.119 | 0.0018868 | 2.7997
1.4099 | 0.0041529 | 12.284 | 0.0018651 | 2.6457
1.4748 | 0.0042729 | 12.446 | 0.0018488 | 2.5073

## Sheet3 (hidden)
| CY2-1 | CY2-2 | CY2-3 | CY2-4 | CY2-5
AAD (mmol/g)a | 0.0127 | 0.0137 | 0.0125 | 0.0098 | 0.0088 | 吸附量
RAD (%)b | 36.28 | 31.49 | 27.9 | 18.77 | 19.73 | [7 empty] | CY2-1 | CY2-2 | CY2-3 | CY2-4 | CY2-5
干体积 | 0.0020069 | 0.0065801 | 0.0042729 | 0.0044128 | 0.0052037 | volumeAAD | 7.66e-05 | 0.0048266 | 0.0005097 | 0.002889 | 0.0015186 | volumeAAD | 7.66e-05 | 0.0048266 | 0.0005097 | 0.002889 | 0.0015186
湿体积 | 0.0019303 | 0.0017535 | 0.0037632 | 0.0015238 | 0.0036851 | surfaceRAD | -0.291 | 11.822 | -0.43 | 8.3139 | 5.265 | surfaceRAD | -0.291 | 11.822 | -0.43 | 8.3139 | 5.265
干比表面积 | 6.3725 | 18.264 | 12.446 | 14.086 | 18.035 | volumeAAD | 3.816832 | 73.35147 | 11.92867 | 65.46864 | 29.18308 | volumeAAD | 3.816832 | 73.35147 | 11.92867 | 65.46864 | 29.18308
湿比表面积 | 6.6635 | 6.442 | 12.876 | 5.7721 | 12.77 | surfaceRAD | -4.566497 | 64.72843 | -3.454925 | 59.02243 | 29.19324 | surfaceRAD | -4.566497 | 64.72843 | -3.454925 | 59.02243 | 29.19324
干体积 | 0.0040294 | 0.010779 | 0.0031678 | 0.015682 | 0.0089358 | volumeAAD | -0.0351726 | -0.010241 | -0.0437072 | -0.001134 | -0.0402592 | volumeAAD | -0.0351726 | -0.010241 | -0.0437072 | -0.001134 | -0.0402592
湿体积 | 0.039202 | 0.02102 | 0.046875 | 0.016816 | 0.049195 | surfaceRAD | -6.8087 | -0.792 | -8.9583 | 4.3685 | -12.375805 | surfaceRAD | -6.8087 | -0.792 | -8.9583 | 4.3685 | -12.375805
干比表面积 | 2.4971 | 1.8541 | 1.9397 | 10.121 | 1.6973 | volumeAAD | -872.8992 | -95.00881 | -1379.734 | -7.231221 | -450.5383 | volumeAAD | -872.8992 | -95.00881 | -1379.734 | -7.231221 | -450.5383
湿比表面积 | 9.3058 | 2.6461 | 10.898 | 5.7525 | 12.425 | surfaceRAD | -73.1662 | -29.93084 | -82.20132 | 75.9409 | -99.60406 | surfaceRAD | -73.1662 | -29.93084 | -82.20132 | 75.9409 | -99.60406
模型值
干页岩 | 0.04132113 | 0.04549853 | 0.04981298 | 0.05687237 | 0.05288055
湿页岩
|  | 2015-02-01 | 2015-02-02 | 2015-02-03 | 2015-02-04 | 2015-02-05
大孔 | 干 | 0.0062 | 0.0095 | 0.035 | 0.0203 | 0.0706
|  | 0.0249 | 0.0503 | 0.0173 | 3.4112 | 0.81812
体积 | 湿 | 0.3764 | 0.3591 | 0.3892 | 0.359 | 0.4161
|  | 2.8933 | 1.1625 | 3.0616 | 0.5366 | 4.7113
| 0.358 | 0.3702 | 0.3496 | 0.3542 | 0.3387 | 0.3455 | 0.35164
| 0.3421 | 2.8684 | 1.1122 | 3.0443 | -2.8746 | 3.89318 | 1.608696
0.0159