## 1048.2
CO2 |  |  |  |  | N2
diameter | V | sS | d（V） | d（s） | diameter | V | sS | d（V） | d（s）
0.3053 | 4.5334e-05 | 0.29699 | 0 | 0 | 2.9502 | 0 | 0.10559 | 0.00099614 | 2.0624 | 0 | 0
0.3193 | 9.0783e-05 | 0.58163 | 0.0032343 | 20.256 | 3.1125 | 0 | 0.27062 | 0.0020266 | 4.025 | 3.9674e-05 | 0.39674
0.334 | 0.0001425 | 0.89125 | 0.0035182 | 21.065 | 3.3101 | 3.9674e-05 | 0.50684 | 0.0028213 | 5.3687 | 0.000230226 | 2.30226
0.3494 | 0.0002453 | 1.4797 | 0.0066865 | 38.273 | 3.4994 | 0.0002699 | 0.76693 | 0.0031673 | 5.7797 | 0.0013022 | 13.022
0.3655 | 0.00034662 | 2.0341 | 0.0062995 | 34.471 | 3.7481 | 0.0015721 | 0.9963 | 0.0027333 | 4.7785 | 0.0016797 | 16.797
0.3823 | 0.00040852 | 2.3579 | 0.0036797 | 19.249 | 3.9957 | 0.0032518 | 1.1605 | 0.0019987 | 3.3507 | 0.0008763 | 8.763
0.3999 | 0.00041299 | 2.3803 | 0.00025392 | 1.2699 | 4.2155 | 0.0041281 | 1.2589 | 0.0011786 | 1.8933 | 0.0001389 | 1.389
0.4183 | 0.00055426 | 3.0557 | 0.0076744 | 36.691 | 4.4862 | 0.004267 | 1.317 | 0.00069833 | 1.0752 | 0.0001758 | 1.758
0.4376 | 0.0007044 | 3.7419 | 0.0077979 | 35.641 | 4.8513 | 0.0044428 | 1.3668 | 0.00059258 | 0.87402 | 6.27e-05 | 0.627
0.4577 | 0.00082854 | 4.2843 | 0.0061632 | 26.93 | 5.1499 | 0.0045055 | 1.4297 | 0.0007416 | 1.0475 | 0.0001439 | 1.439
0.4788 | 0.0014343 | 6.8146 | 0.028752 | 120.1 | 5.4281 | 0.0046494 | 1.5035 | 0.00088025 | 1.1911 | 0.0001501 | 1.501
0.5008 | 0.0020027 | 9.0847 | 0.025795 | 103.01 | 5.8636 | 0.0047995 | 1.5689 | 0.00077554 | 1.0052 | 0.0001578 | 1.578
0.5239 | 0.002274 | 10.12 | 0.011766 | 44.918 | 6.3906 | 0.0049573 | 1.6142 | 0.00053662 | 0.66619 | 0.0001114 | 1.114
0.548 | 0.0027182 | 11.741 | 0.018422 | 67.233 | 6.8966 | 0.0050687 | 1.6405 | 0.00031252 | 0.3716 | 0.0001407 | 1.407
0.5732 | 0.0032478 | 13.589 | 0.020997 | 73.26 | 7.4163 | 0.0052094 | 1.6527 | 0.00014381 | 0.16379 | 0.0001531 | 1.531
0.5996 | 0.0034714 | 14.335 | 0.0084741 | 28.266 | 8.0832 | 0.0053625 | 1.6567 | 4.6965e-05 | 0.051214 | 0.0002544 | 2.544
0.6272 | 0.0036923 | 15.039 | 0.0080056 | 25.528 | 9.1519 | 0.0056169 | 1.6607 | 4.8389e-05 | 0.050537 | 0.0001609 | 1.609
0.6561 | 0.003757 | 15.237 | 0.0022413 | 6.8324 | 10.3368 | 0.0057778 | 1.6649 | 4.8844e-05 | 0.048842 | 0.0004057 | 4.057
0.6863 | 0.0037975 | 15.355 | 0.0013418 | 3.9105 | 12.4331 | 0.0061835 | 1.6695 | 2.0284e-05 | 0.038262 | 0.0006134 | 6.134
0.7179 | 0.0038259 | 15.434 | 0.00089984 | 2.507 | 17.8426 | 0.0067969 | 1.6777 | 6.0783e-05 | 0.11077 | 0.0001991 | 1.991
0.7509 | 0.0039083 | 15.653 | 0.0024937 | 6.6418 | 23.2305 | 0.006996 | 1.6873 | 7.0821e-05 | 0.1247 | 0.0003027 | 3.027
0.7855 | 0.0039428 | 15.741 | 0.00099816 | 2.5416 | 27.4333 | 0.0072987 | 1.6943 | 5.159e-05 | 0.087767 | 0.0005692 | 5.692
0.8216 | 0.0040247 | 15.941 | 0.0022653 | 5.5142 | 37.0532 | 0.0078679 | 1.697 | 2.025e-05 | 0.033286 | 0.0003325 | 3.325
0.8594 | 0.0041073 | 16.133 | 0.0021825 | 5.0791 | 48.4884 | 0.0082004 | 1.6973 | 1.6334e-06 | 0.002595 | 0.0007354 | 7.354
0.899 | 0.0041899 | 16.317 | 0.0020892 | 4.648 | 74.4011 | 0.0089358 | 1.6973 | 0 | 0 | 0.0002173 | 2.173
0.9404 | 0.0042719 | 16.491 | 0.0019806 | 4.2124 | 109.6402 | 0.0091531
0.9836 | 0.0043547 | 16.659 | 0.0019128 | 3.8892
1.0289 | 0.0044393 | 16.824 | 0.0018692 | 3.6333
1.0763 | 0.0045256 | 16.984 | 0.0018222 | 3.3861
1.1258 | 0.0046143 | 17.142 | 0.0017904 | 3.1806
1.1776 | 0.0047045 | 17.295 | 0.0017408 | 2.9564
1.2318 | 0.0047974 | 17.446 | 0.0017146 | 2.7838
1.2885 | 0.0048934 | 17.595 | 0.0016933 | 2.6283
1.3478 | 0.0049928 | 17.742 | 0.0016754 | 2.4861
1.4099 | 0.0050962 | 17.889 | 0.001667 | 2.3648
1.4748 | 0.0052037 | 18.035 | 0.0016563 | 2.2461
0.3053 | 4.5381e-05 | 0.29729 | 0 | 0
0.3193 | 8.5783e-05 | 0.55033 | 0.0028752 | 18.007
0.334 | 0.00014518 | 0.90593 | 0.0040407 | 24.193
0.3494 | 0.00023146 | 1.3998 | 0.005612 | 32.122
0.3655 | 0.0003187 | 1.8772 | 0.0054246 | 29.683
0.3823 | 0.00038985 | 2.2494 | 0.0042293 | 22.124
0.3999 | 0.00043498 | 2.4751 | 0.0025643 | 12.824
0.4183 | 0.00050311 | 2.8008 | 0.0037013 | 17.696
0.4376 | 0.00050986 | 2.8317 | 0.0003505 | 1.602
0.4577 | 0.00069398 | 3.6362 | 0.0091417 | 39.944
0.4788 | 0.0010194 | 4.9957 | 0.015448 | 64.528
0.5008 | 0.0013224 | 6.2055 | 0.013748 | 54.9
0.5239 | 0.0015698 | 7.15 | 0.010732 | 40.971
0.548 | 0.0018237 | 8.0765 | 0.010528 | 38.424
0.5732 | 0.0021194 | 9.1083 | 0.011724 | 40.907
0.5996 | 0.0022948 | 9.6934 | 0.0066482 | 22.176
0.6272 | 0.0024202 | 10.093 | 0.0045435 | 14.488
0.6561 | 0.0024856 | 10.293 | 0.0022677 | 6.913
0.6863 | 0.0025318 | 10.427 | 0.0015288 | 4.4553
0.7179 | 0.0025525 | 10.485 | 0.00065508 | 1.8251
0.7509 | 0.0026099 | 10.638 | 0.0017379 | 4.629
0.7855 | 0.0027085 | 10.889 | 0.0028531 | 7.2648
0.8216 | 0.0028486 | 11.23 | 0.0038747 | 9.4319
0.8594 | 0.0029329 | 11.426 | 0.0022281 | 5.1851
0.899 | 0.0030043 | 11.585 | 0.0018053 | 4.0164
0.9404 | 0.0030708 | 11.726 | 0.0016079 | 3.4198
0.9836 | 0.0031355 | 11.858 | 0.0014948 | 3.0393
1.0289 | 0.0032 | 11.983 | 0.0014247 | 2.7693
1.0763 | 0.0032648 | 12.104 | 0.001367 | 2.5403
1.1258 | 0.0033308 | 12.221 | 0.0013324 | 2.3669
1.1776 | 0.0033976 | 12.334 | 0.0012896 | 2.1901
1.2318 | 0.0034659 | 12.445 | 0.0012607 | 2.0469
1.2885 | 0.0035365 | 12.555 | 0.0012448 | 1.9321
1.3478 | 0.0036095 | 12.663 | 0.0012315 | 1.8274
1.4099 | 0.0036851 | 12.77 | 0.0012175 | 1.7271
[8 empty] | 2.9502 | 0 | 0 | 0 | 0 | 0 | 0
[8 empty] | 3.1125 | 0 | 0 | 0 | 0 | 0 | 0
[8 empty] | 3.3101 | 3.9674e-05 | 0.047942 | 0.00020941 | 0.25305 | 0.0015956 | 1.9282
[8 empty] | 3.4994 | 0.0002699 | 0.31111 | 0.0012177 | 1.3919 | 0.0098093 | 11.213
[8 empty] | 3.7481 | 0.0015721 | 1.7009 | 0.0042242 | 4.5081 | 0.036435 | 38.884
[8 empty] | 3.9957 | 0.0036518 | 3.7828 | 0.011127 | 11.139 | 0.10235 | 102.46
[8 empty] | 4.2155 | 0.0041281 | 4.2347 | 0.0018845 | 1.7882 | 0.018287 | 17.352
[8 empty] | 4.4862 | 0.004267 | 4.3585 | 0.00048117 | 0.42903 | 0.0049687 | 4.4302
[8 empty] | 4.8513 | 0.0044428 | 4.5035 | 0.00039807 | 0.32822 | 0.0044436 | 3.6639
[8 empty] | 5.1499 | 0.0045055 | 4.5522 | 0.00040316 | 0.31314 | 0.0047804 | 3.713
[8 empty] | 5.4281 | 0.0046494 | 4.6583 | 0.00035913 | 0.26464 | 0.0044866 | 3.3062
[8 empty] | 5.8636 | 0.0047995 | 4.7607 | 0.00031918 | 0.21774 | 0.0043071 | 2.9382
[8 empty] | 6.3906 | 0.0049573 | 4.8594 | 0.00027026 | 0.16916 | 0.0039741 | 2.4874
[8 empty] | 6.8966 | 0.0050687 | 4.924 | 0.00026021 | 0.15092 | 0.0041308 | 2.3958
[8 empty] | 7.4163 | 0.0052094 | 4.9999 | 0.00023018 | 0.12415 | 0.0039284 | 2.1188
[8 empty] | 8.0832 | 0.0053625 | 5.0757 | 0.00021195 | 0.10488 | 0.0039422 | 1.9508
[8 empty] | 9.1519 | 0.0056169 | 5.1869 | 0.00017981 | 0.07859 | 0.0037816 | 1.6528
[8 empty] | 10.3368 | 0.0057778 | 5.2491 | 0.00016837 | 0.065155 | 0.0040047 | 1.5497
[8 empty] | 12.4331 | 0.0061835 | 5.3797 | 0.00012534 | 0.040323 | 0.0035678 | 1.1478
[8 empty] | 17.8426 | 0.0067969 | 5.5172 | 8.091e-05 | 0.018139 | 0.0032735 | 0.73386
[8 empty] | 23.2305 | 0.006996 | 5.5515 | 6.2308e-05 | 0.010729 | 0.0033276 | 0.57297
[8 empty] | 27.4333 | 0.0072987 | 5.5956 | 5.8093e-05 | 0.0084705 | 0.0036585 | 0.53345
[8 empty] | 37.0532 | 0.0078679 | 5.6571 | 4.057e-05 | 0.0043797 | 0.0034196 | 0.36916
[8 empty] | 48.4884 | 0.0082004 | 5.6845 | 3.7612e-05 | 0.0031027 | 0.0041876 | 0.34545
[8 empty] | 74.4011 | 0.0089358 | 5.724 | 1.7108e-05 | 0.00091979 | 0.0028475 | 0.15309
[8 empty] | 109.6402 | 0.0091531 | 5.732 | 7.9052e-06 | 0.00028841 | 0.0019852 | 0.072427
[8 empty] | 128.102 | 0.0091746 | 5.7326 | 2.2738e-06 | 7.1001e-05 | 0.0006704 | 0.020933

## Sheet3 (hidden)
| CY2-1 | CY2-2 | CY2-3 | CY2-4 | CY2-5
AAD (mmol/g)a | 0.0127 | 0.0137 | 0.0125 | 0.0098 | 0.0088 | 吸附量
RAD (%)b | 36.28 | 31.49 | 27.9 | 18.77 | 19.73 | [7 empty] | CY2-1 | CY2-2 | CY2-3 | CY2-4 | CY2-5
干体积 | 0.0020069 | 0.0065801 | 0.0042729 | 0.0044128 | 0.0052037 | volumeAAD | 7.66e-05 | 0.0048266 | 0.0005097 | 0.002889 | 0.0015186 | volumeAAD | 7.66e-05 | 0.0048266 | 0.0005097 | 0.002889 | 0.0015186
湿体积 | 0.0019303 | 0.0017535 | 0.0037632 | 0.0015238 | 0.0036851 | surfaceRAD | -0.291 | 11.822 | -0.43 | 8.3139 | 5.265 | surfaceRAD | -0.291 | 11.822 | -0.43 | 8.3139 | 5.265
干比表面积 | 6.3725 | 18.264 | 12.446 | 14.086 | 18.035 | volumeAAD | 3.816832 | 73.35147 | 11.92867 | 65.46864 | 29.18308 | volumeAAD | 3.816832 | 73.35147 | 11.92867 | 65.46864 | 29.18308
湿比表面积 | 6.6635 | 6.442 | 12.876 | 5.7721 | 12.77 | surfaceRAD | -4.566497 | 64.72843 | -3.454925 | 59.02243 | 29.19324 | surfaceRAD | -4.566497 | 64.72843 | -3.454925 | 59.02243 | 29.19324
干体积 | 0.0040294 | 0.010779 | 0.0031678 | 0.015682 | 0.0089358 | volumeAAD | -0.0351726 | -0.010241 | -0.0437072 | -0.001134 | -0.0402592 | volumeAAD | -0.0351726 | -0.010241 | -0.0437072 | -0.001134 | -0.0402592
湿体积 | 0.039202 | 0.02102 | 0.046875 | 0.016816 | 0.049195 | surfaceRAD | -6.8087 | -0.792 | -8.9583 | 4.3685 | -12.375805 | surfaceRAD | -6.8087 | -0.792 | -8.9583 | 4.3685 | -12.375805
干比表面积 | 2.4971 | 1.8541 | 1.9397 | 10.121 | 1.6973 | volumeAAD | -872.8992 | -95.00881 | -1379.734 | -7.231221 | -450.5383 | volumeAAD | -872.8992 | -95.00881 | -1379.734 | -7.231221 | -450.5383
湿比表面积 | 9.3058 | 2.6461 | 10.898 | 5.7525 | 12.425 | surfaceRAD | -73.1662 | -29.93084 | -82.20132 | 75.9409 | -99.60406 | surfaceRAD | -73.1662 | -29.93084 | -82.20132 | 75.9409 | -99.60406
模型值
干页岩 | 0.04132113 | 0.04549853 | 0.04981298 | 0.05687237 | 0.05288055
湿页岩
|  | 2015-02-01 | 2015-02-02 | 2015-02-03 | 2015-02-04 | 2015-02-05
大孔 | 干 | 0.0062 | 0.0095 | 0.035 | 0.0203 | 0.0706
|  | 0.0249 | 0.0503 | 0.0173 | 3.4112 | 0.81812
体积 | 湿 | 0.3764 | 0.3591 | 0.3892 | 0.359 | 0.4161
|  | 2.8933 | 1.1625 | 3.0616 | 0.5366 | 4.7113
| 0.358 | 0.3702 | 0.3496 | 0.3542 | 0.3387 | 0.3455 | 0.35164
| 0.3421 | 2.8684 | 1.1122 | 3.0443 | -2.8746 | 3.89318 | 1.608696
0.0159