## dry
Inputs
P(10-8) | 0 | 1.226844e-06 | 2.915317e-06 | 4.796043e-06 | 6.735882e-06 | 8.112753e-06
nex | 0 | 0.01857541137 | 0.03138939802 | 0.04060342005 | 0.04776860331 | 0.04858135792
density | 0 | 0.0076622 | 0.018645 | 0.031447 | 0.045252 | 0.055366
P | 0 | 1.226844 | 2.915317 | 4.796043 | 6.735882 | 8.112753
1/P |  | 0.8150999 | 0.3430159 | 0.2085052 | 0.1484587 | 0.1232627
Parameters
nab_cal | 0 | 0.01937556 | 0.03446911 | 0.04715386 | 0.05880243 | 0.06237034
nbulk_cal | 0 | 0.0008001597 | 0.003079745 | 0.006550419 | 0.0110338 | 0.01378896
nex_cal | 0 | 0.01857542 | 0.0313894 | 0.04060339 | 0.04776859 | 0.04858123
r | 0 | 3.24441e-08 | 5.131741e-08 | 6.471472e-08 | 7.575312e-08 | 7.737527e-08
a | 0 | 1.209537e-08 | 2.16895e-08 | 2.99811e-08 | 3.785014e-08 | 4.053721e-08
sigma | 0 | 1.146165e-08 | 2.055311e-08 | 2.841028e-08 | 3.586704e-08 | 3.841331e-08
1/nab |  | 51.6114 | 29.01148 | 21.20717 | 17.0061 | 16.03326
nab_model
0 | 1 | 2 | 3 | 4 | 5 | 6 | 7 | 8 | 9 | 10 | 11 | 12
0 | 0.01625278 | 0.02790845 | 0.03667579 | 0.04351005 | 0.04898707 | 0.05347465 | 0.05721868 | 0.06038984 | 0.06311025 | 0.06546965 | 0.06753542 | 0.06935917

## CaCl2
Inputs
P | 0 | 1.278113 | 2.950232 | 4.832334 | 6.773493 | 8.175647 | 9.321327
nex | 0 | 0.01305375 | 0.02430754 | 0.03568743 | 0.04377033 | 0.04887153 | 0.04911907
density | 0 | 0.0079881 | 0.018878 | 0.0317 | 0.045525 | 0.055833 | 0.064413
1/P |  | 0.7824033 | 0.3389564 | 0.2069393 | 0.1476343 | 0.1223145 | 0.1072809
1/nab |  | 73.58756 | 37.71471 | 24.40175 | 18.86154 | 16.24491 | 15.64881
Outputs
nab_cal | 0 | 0.01358925 | 0.02651485 | 0.04098067 | 0.05301794 | 0.06155775 | 0.06390264
nbulk_cal | 0 | 0.0005353898 | 0.002207304 | 0.005293231 | 0.009247645 | 0.01268623 | 0.01478357
nex_cal | 0 | 0.01305377 | 0.02430753 | 0.03568736 | 0.04377036 | 0.04887153 | 0.04911908
r | 0 | 2.213364e-08 | 3.861289e-08 | 5.514266e-08 | 6.708221e-08 | 7.503567e-08 | 7.579353e-08
a | 0 | 9.014835e-09 | 1.771461e-08 | 2.763516e-08 | 3.614676e-08 | 4.23381e-08 | 4.428833e-08
sigma | 0 | 7.7676e-09 | 1.526373e-08 | 2.381174e-08 | 3.114572e-08 | 3.648047e-08 | 3.816088e-08
n_ab
P | 0 | 1 | 2 | 3 | 4 | 5 | 6 | 7 | 8 | 9 | 10 | 11 | 12
nab_model | 0 | 0.01077891 | 0.02021097 | 0.02853376 | 0.03593211 | 0.04255193 | 0.04850996 | 0.05390073 | 0.05880156 | 0.06327634 | 0.06737832 | 0.07115222 | 0.07463588
14
0.0808574

## Mg(NO3)2
Inputs
P | 0 | 1.194678 | 2.923277 | 4.806527 | 6.751381 | 8.134738
nex | 0 | 0.01402844393 | 0.02565299368 | 0.03315880744 | 0.0381080844 | 0.03945385657
density | 0 | 0.0079895 | 0.018882 | 0.031706 | 0.045535 | 0.055847
|  | 0.8370456 | 0.3420818 | 0.2080504 | 0.1481178 | 0.1229296
Outputs
1/nab_cal |  | 68.38084 | 35.63108 | 26.13808 | 21.52054 | 19.9605
nab_cal | 0 | 0.01462398 | 0.02806539 | 0.03825836 | 0.04646723 | 0.05009895
nbulk_cal | 0 | 0.0005955573 | 0.002412855 | 0.005099558 | 0.008359382 | 0.01064508
nex_cal | 0 | 0.01402843 | 0.02565325 | 0.0331588 | 0.03810808 | 0.03945398
r | 1e-06 | 2.461672e-08 | 4.219971e-08 | 5.311501e-08 | 6.062546e-08 | 6.294706e-08
a | 0 | 9.703058e-09 | 1.875991e-08 | 2.58233e-08 | 3.172652e-08 | 3.45218e-08
sigma | 0 | 8.679283e-09 | 1.678054e-08 | 2.309867e-08 | 2.837904e-08 | 3.087939e-08
nab
0 | 1 | 2 | 3 | 4 | 5 | 6 | 7 | 8 | 9 | 10 | 11 | 12
0 | 0.01258127 | 0.02195786 | 0.02921588 | 0.03500046 | 0.03971893 | 0.04364116 | 0.04695301 | 0.04978668 | 0.05223876 | 0.05438146 | 0.05626986 | 0.0579467

## NaCl
Inputs
P | 0 | 1.259201 | 2.935577 | 4.793735 | 7.231245 | 8.674651
nex | 0 | 0.01326609 | 0.02633006 | 0.03267725 | 0.03858033 | 0.0402995
density | 0 | 0.0078692 | 0.018778 | 0.031437 | 0.048875 | 0.05957
|  | 0.7941545 | 0.3406486 | 0.2086056 | 0.1382888 | 0.1152784
Outputs
1/nab |  | 72.15958 | 34.53037 | 26.30974 | 20.69016 | 18.93865
nab_cal | 0 | 0.01385817 | 0.02896001 | 0.03800873 | 0.04833215 | 0.05280208
nbulk_cal | 0 | 0.0005920791 | 0.002629947 | 0.005331469 | 0.009751822 | 0.0125026
nex_cal | 0 | 0.01326608 | 0.02633019 | 0.03267726 | 0.03858036 | 0.04029949
r | 1e-06 | 2.484708e-08 | 4.62513e-08 | 5.600567e-08 | 6.589086e-08 | 6.931047e-08
a | 0 | 9.197559e-09 | 1.937544e-08 | 2.569587e-08 | 3.320034e-08 | 3.66582e-08
sigma | 0 | 8.820421e-09 | 1.858096e-08 | 2.464223e-08 | 3.183899e-08 | 3.515506e-08
nab_model
0 | 1 | 2 | 3 | 4 | 5 | 6 | 7 | 8 | 9 | 10 | 11 | 12
0 | 0.01138713 | 0.02053412 | 0.02804281 | 0.03431716 | 0.03963844 | 0.04420846 | 0.04817583 | 0.05165239 | 0.05472391 | 0.05745727 | 0.05990541 | 0.06211076

## KBr
Inputs
P | 0 | 1.26452 | 2.892976 | 4.775071 | 6.414765 | 7.966439 | 9.700901
nex | 0 | 0.01411145599 | 0.02174394298 | 0.02726235542 | 0.03237537033 | 0.03341431775 | 0.03635784649
density | 0 | 0.0079017 | 0.0186 | 0.031301 | 0.042928 | 0.05428 | 0.06728
1/P |  | 0.7908139 | 0.3456648 | 0.209421 | 0.1558904 | 0.1255266 | 0.1030832
Outputs
1/nab |  | 67.79993 | 41.81203 | 31.51256 | 25.2376 | 23.30127 | 20.26995
nab_cal | 0 | 0.01474928 | 0.02391656 | 0.03173337 | 0.03962343 | 0.04291612 | 0.04933411
nbulk_cal | 0 | 0.0006378335 | 0.002172191 | 0.004471031 | 0.007248045 | 0.009501811 | 0.01297629
nex_cal | 0 | 0.01411144 | 0.02174393 | 0.02726229 | 0.03237511 | 0.03341433 | 0.03635782
r | 1e-06 | 2.66571e-08 | 3.856659e-08 | 4.717107e-08 | 5.57579e-08 | 5.780864e-08 | 6.369286e-08
a | 0 | 9.789709e-09 | 1.600119e-08 | 2.145652e-08 | 2.707574e-08 | 2.965188e-08 | 3.455131e-08
sigma | 0 | 9.479439e-09 | 1.549406e-08 | 2.077648e-08 | 2.621762e-08 | 2.871211e-08 | 3.345626e-08
nab_model
| 0 | 1 | 2 | 3 | 4 | 5 | 6 | 7 | 8 | 9 | 10 | 11 | 12
| 0 | 0.01200653 | 0.02022955 | 0.02621403 | 0.03076454 | 0.03434134 | 0.03722676 | 0.03960359 | 0.0415954 | 0.04328875 | 0.04474603 | 0.0460134 | 0.04712571

## KNO3
Inputs
P | 0 | 1.242623243 | 2.961801 | 4.833846003 | 6.503644978 | 7.687394698 | 9.660307794
nex | 0 | 0.01177773542 | 0.01887903142 | 0.02552024342 | 0.02931288382 | 0.0319685796 | 0.03399354316
density | 0 | 0.0077664 | 0.019072 | 0.03173 | 0.043599 | 0.052254 | 0.067023
|  | 0.8047492 | 0.3376324 | 0.2068746 | 0.1537599 | 0.1300831 | 0.1035164
Outpouts
1/nab |  | 81.21848 | 47.96077 | 33.49718 | 27.67933 | 24.4438 | 21.56647
nab_cal | 0 | 0.01231247 | 0.02085037 | 0.02985326 | 0.03612804 | 0.04091017 | 0.04636828
nbulk_cal | 0 | 0.000534712 | 0.001971365 | 0.00433303 | 0.006815178 | 0.008941636 | 0.01237479
nex_cal | 0 | 0.01177771 | 0.01887902 | 0.02552027 | 0.02931287 | 0.03196859 | 0.03399354
r | 0 | 2.273664e-08 | 3.413477e-08 | 4.509702e-08 | 5.162106e-08 | 5.650978e-08 | 6.097336e-08
a | 0 | 8.172514e-09 | 1.39597e-08 | 2.020542e-08 | 2.472572e-08 | 2.824155e-08 | 3.251778e-08
sigma | 0 | 8.090226e-09 | 1.381914e-08 | 2.000198e-08 | 2.447677e-08 | 2.795719e-08 | 3.219037e-08
nab_model
| 0 | 1 | 2 | 3 | 4 | 5 | 6 | 7 | 8 | 9 | 10 | 11 | 12
| 0 | 0.01006328 | 0.01744171 | 0.0230833 | 0.02753673 | 0.03114159 | 0.03411933 | 0.03662048 | 0.038751 | 0.04058758 | 0.04218712 | 0.04359274 | 0.04483768

## total model
model
| dry | P | 0 | 1 | 2 | 3 | 4 | 5 | 6 | 7 | 8 | 9 | 10 | 11 | 12
|  | nab | 0 | 0.01625278 | 0.02790845 | 0.03667579 | 0.04351005 | 0.04898707 | 0.05347465 | 0.05721868 | 0.06038984 | 0.06311025 | 0.06546965 | 0.06753542 | 0.06935917
| CaCl2 | P | 0 | 1 | 2 | 3 | 4 | 5 | 6 | 7 | 8 | 9 | 10 | 11 | 12
|  | nab | 0 | 0.01077891 | 0.02021097 | 0.02853376 | 0.03593211 | 0.04255193 | 0.04850996 | 0.05390073 | 0.05880156 | 0.06327634 | 0.06737832 | 0.07115222 | 0.07463588
| Mg(NO3)2 | P | 0 | 1 | 2 | 3 | 4 | 5 | 6 | 7 | 8 | 9 | 10 | 11 | 12
|  | nab | 0 | 0.01258127 | 0.02195786 | 0.02921588 | 0.03500046 | 0.03971893 | 0.04364116 | 0.04695301 | 0.04978668 | 0.05223876 | 0.05438146 | 0.05626986 | 0.0579467
| NaCl | P | 0 | 1 | 2 | 3 | 4 | 5 | 6 | 7 | 8 | 9 | 10 | 11 | 12
|  | nab | 0 | 0.01138713 | 0.02053412 | 0.02804281 | 0.03431716 | 0.03963844 | 0.04420846 | 0.04817583 | 0.05165239 | 0.05472391 | 0.05745727 | 0.05990541 | 0.06211076
| KBr | P | 0 | 1 | 2 | 3 | 4 | 5 | 6 | 7 | 8 | 9 | 10 | 11 | 12
|  | nab | 0 | 0.01200653 | 0.02022955 | 0.02621403 | 0.03076454 | 0.03434134 | 0.03722676 | 0.03960359 | 0.0415954 | 0.04328875 | 0.04474603 | 0.0460134 | 0.04712571
| KNO3 | P | 0 | 1 | 2 | 3 | 4 | 5 | 6 | 7 | 8 | 9 | 10 | 11 | 12
|  | nab | 0 | 0.01006328 | 0.01744171 | 0.0230833 | 0.02753673 | 0.03114159 | 0.03411933 | 0.03662048 | 0.038751 | 0.04058758 | 0.04218712 | 0.04359274 | 0.04483768
Experiments
| dry | P | 0 | 1.226844 | 2.916082 | 4.796043 | 6.735882 | 8.112753
|  | nab | 0 | 0.01937556 | 0.03446911 | 0.04715386 | 0.05880243 | 0.06237034
| CaCl2 | P | 0 | 1.278113 | 2.951167 | 4.832334 | 6.773493 | 8.175647 | 9.321327
|  | nab | 0 | 0.01358925 | 0.02651485 | 0.04098067 | 0.05301794 | 0.06155775 | 0.06390264
| Mg(NO3)2 | P | 0 | 1.194678 | 2.915934 | 4.806527 | 6.751381 | 8.134738
|  | nab | 0 | 0.01462398 | 0.02806539 | 0.03825836 | 0.04646723 | 0.05009895
| NaCl | P | 0 | 1.259201 | 2.935577 | 4.793735 | 7.231245 | 8.674651
|  | nab | 0 | 0.01385817 | 0.02896001 | 0.03800873 | 0.04833215 | 0.05280208
| KBr | P | 0 | 1.26452 | 2.909381 | 4.775071 | 6.414765 | 7.966439 | 9.700901
|  | nab | 0 | 0.01474928 | 0.02391656 | 0.03173337 | 0.03962343 | 0.04291612 | 0.04933411
| KNO3 | P | 0 | 1.242623243 | 2.978605063 | 4.833846003 | 6.503644978 | 7.687394698 | 9.660307794
|  | nab | 0 | 0.01231247 | 0.02085037 | 0.02985326 | 0.03612804 | 0.04091017 | 0.04636828